## Back Side Photoresist
Micro/Nano Fabrication Metrology Lab | [9 empty] | NanoFabLab 2020
Process Metrology Sheet | [6 empty] | Project: | NFL2020 | Fabrication Process
Complete the following data sheet for process variable analysis. | [8 empty] | Back Side Photoresist
Select a critical design dimension for your device and complete the tables below.
Process bias: Design to mask to wafer design transfer - Optical Microscopy (wafer X and Y dimensions)
Process wafers
| Table 1 | Design |  | Mask |  | Test Wafer |  | Wafer 'A' |  | Wafer 'B' |  | Wafer 'C'
| Location | width (x) um | Height (y)um | width (x) um | Height (y)um | width (x) um | Height (y)um | width (x) um | Height (y)um | width (x) um | Height (y)um | width (x) um | Height (y)um
| (T) Top | 1478.8 | 1478.8 | 1479.2 | 1479.4 | 1480.1 | 1480 | 1479.3 | 1479.4 | 1479.6 | 1479.5 | 1479.4 | 1479.3
| (B) Bottom | 1478.8 | 1478.8 | 1479.1 | 1479.2 | 1480 | 1479.9 | 1479.3 | 1479.4 | 1479.5 | 1479.5 | 1479.7 | 1479.4
| (C)Center | 1478.8 | 1478.8 | 1479.7 | 1479.7 | 1480 | 1479.9 | 1479.4 | 1479.4 | 1479.4 | 1479.5 | 1479.6 | 1479.4
| (L) Left | 1478.8 | 1478.8 | 1479 | 1479 | 1480.1 | 1480 | 1479.3 | 1479.1 | 1479.4 | 1479.3 | 1479.5 | 1479.6
| (R)Right | 1478.8 | 1478.8 | 1479.4 | 1479.4 | 1480 | 1480 | 1479.2 | 1479.2 | 1479.5 | 1479.4 | 1479.5 | 1479.6
| Average | 1478.8 | 1478.8 | 1479.28 | 1479.34 | 1480.04 | 1479.96 | 1479.3 | 1479.3 | 1479.48 | 1479.44 | 1479.54 | 1479.46
| Uniformity | 100 | 100 | 99.97634 | 99.97634 | 99.99662 | 99.99662 | 99.99324 | 99.98986 | 99.99324 | 99.99324 | 99.98986 | 99.98986
Process thickness uniformity - Contact Profilometry (wafer Z dimensions) | [8 empty] | Measurement locations
| Table 2 | Test Wafer | Wafer 'A' | Wafer 'B' | Wafer 'C'
| Location | Step (um) | Step (um) | Step (um) | Step (um)
| (T) Top | 1.87 | 1.78 | 1.76 | 1.79
| (B) Bottom | 1.85 | 1.73 | 1.75 | 1.76
| (C)Center | 1.84 | 1.72 | 1.73 | 1.74
| (L) Left | 1.86 | 1.74 | 1.74 | 1.74
| (R)Right | 1.85 | 1.74 | 1.74 | 1.75
| Average | 1.854 | 1.742 | 1.744 | 1.756
| Uniformity | 99.19137 | 98.28571 | 99.1404 | 98.58357
Note: Pay attention to your units while taking data and in your calculations.
Uniformity is calculated as (1-(max-min)/(max+min))*100
Mask
Wafer
T
B
C
L
R
T
B
C
L
R

## Top Side Photoresist 1
Micro/Nano Fabrication Metrology Lab | [9 empty] | NanoFabLab 2020
Process Metrology Sheet | [6 empty] | Project: | NFL2020 | Fabrication Process
Complete the following data sheet for process variable analysis. | [8 empty] | Top Side Photoresist
Select a critical design dimension for your device and complete the tables below.
Process bias: Design to mask to wafer design transfer - Optical Microscopy (wafer X and Y dimensions)
Process wafers
| Table 1 | Design |  | Mask |  | Test Wafer |  | Wafer 'A' |  | Wafer 'B' |  | Wafer 'C'
| Location | width (x) um | Height (y)um | width (x) um | Height (y)um | width (x) um | Height (y)um | width (x) um | Height (y)um | width (x) um | Height (y)um | width (x) um | Height (y)um
| (T) Top | 390 | 100 | 390.1 | 100.1 | N/A | N/A | 1479.3 | 1479.4 | 1479.6 | 1479.5 | 1479.4 | 1479.3
| (B) Bottom | 390 | 100 | 390.1 | 100.2 | N/A | N/A | 1479.3 | 1479.4 | 1479.5 | 1479.5 | 1479.7 | 1479.4
| (C)Center | 390 | 100 | 390.1 | 100.1 | N/A | N/A | 1479.4 | 1479.4 | 1479.4 | 1479.5 | 1479.6 | 1479.4
| (L) Left | 390 | 100 | 390.1 | 100.1 | N/A | N/A | 1479.3 | 1479.1 | 1479.4 | 1479.3 | 1479.5 | 1479.6
| (R)Right | 390 | 100 | 390.1 | 100.1 | N/A | N/A | 1479.2 | 1479.2 | 1479.5 | 1479.4 | 1479.5 | 1479.6
| Average | 390 | 100 | 390.1 | 100.12 | N/A | N/A | 1479.3 | 1479.3 | 1479.48 | 1479.44 | 1479.54 | 1479.46
| Uniformity | 100 | 100 | 100 | 99.95007 | #DIV/0! | #DIV/0! | 99.99324 | 99.98986 | 99.99324 | 99.99324 | 99.98986 | 99.98986
Process thickness uniformity - Contact Profilometry (wafer Z dimensions) | [8 empty] | Measurement locations
| Table 2 | Test Wafer | Wafer 'A' | Wafer 'B' | Wafer 'C'
| Location | Step (um) | Step (um) | Step (um) | Step (um)
| (T) Top | N/A | 1.63 | 1.64 | 1.63
| (B) Bottom | N/A | 1.63 | 1.63 | 1.64
| (C)Center | N/A | 1.62 | 1.63 | 1.62
| (L) Left | N/A | 1.62 | 1.63 | 1.62
| (R)Right | N/A | 1.62 | 1.63 | 1.63
| Average | N/A | 1.624 | 1.632 | 1.628
| Uniformity | #DIV/0! | 99.69231 | 99.69419 | 99.3865
Note: Pay attention to your units while taking data and in your calculations.
Uniformity is calculated as (1-(max-min)/(max+min))*100
Mask
Wafer
T
B
C
L
R
T
B
C
L
R

## Top Side Metalization 1
Micro/Nano Fabrication Metrology Lab | [9 empty] | NanoFabLab 2020
Process Metrology Sheet | [6 empty] | Project: | NFL2020 | Fabrication Process
Complete the following data sheet for process variable analysis. | [8 empty] | Top Side Metalization
Select a critical design dimension for your device and complete the tables below.
Process bias: Design to mask to wafer design transfer - Optical Microscopy (wafer X and Y dimensions)
Process wafers
| Table 1 | Design |  | Mask |  | Test Wafer |  | Wafer 'A' |  | Wafer 'B' |  | Wafer 'C'
| Location | width (x) um | Height (y)um | width (x) um | Height (y)um | width (x) um | Height (y)um | width (x) um | Height (y)um | width (x) um | Height (y)um | width (x) um | Height (y)um
| (T) Top | 390 | 100 | 390.1 | 100.1 | N/A | N/A | 1479.4 | 1479.4 | 1479.6 | 1479.5 | 1479.4 | 1479.4
| (B) Bottom | 390 | 100 | 390.1 | 100.2 | N/A | N/A | 1479.3 | 1479.4 | 1479.5 | 1479.6 | 1479.6 | 1479.4
| (C)Center | 390 | 100 | 390.1 | 100.1 | N/A | N/A | 1479.4 | 1479.4 | 1479.4 | 1479.5 | 1479.6 | 1479.4
| (L) Left | 390 | 100 | 390.1 | 100.1 | N/A | N/A | 1479.3 | 1479.2 | 1479.4 | 1479.5 | 1479.5 | 1479.6
| (R)Right | 390 | 100 | 390.1 | 100.1 | N/A | N/A | 1479.2 | 1479.2 | 1479.5 | 1479.5 | 1479.5 | 1479.6
| Average | 390 | 100 | 390.1 | 100.12 | N/A | N/A | 1479.32 | 1479.32 | 1479.48 | 1479.52 | 1479.52 | 1479.48
| Uniformity | 100 | 100 | 100 | 99.95007 | #DIV/0! | #DIV/0! | 99.99324 | 99.99324 | 99.99324 | 99.99662 | 99.99324 | 99.99324
Process thickness uniformity - Contact Profilometry (wafer Z dimensions) | [8 empty] | Measurement locations
| Table 2 | Test Wafer | Wafer 'A' | Wafer 'B' | Wafer 'C'
| Location | Step (um) | Step (um) | Step (um) | Step (um)
| (T) Top | N/A | 0.259 | 0.26 | 0.26
| (B) Bottom | N/A | 0.26 | 0.261 | 0.26
| (C)Center | N/A | 0.259 | 0.26 | 0.261
| (L) Left | N/A | 0.261 | 0.26 | 0.259
| (R)Right | N/A | 0.259 | 0.262 | 0.26
| Average | N/A | 0.2596 | 0.2606 | 0.26
| Uniformity | #DIV/0! | 99.61538 | 99.61686 | 99.61538
Note: Pay attention to your units while taking data and in your calculations.
Uniformity is calculated as (1-(max-min)/(max+min))*100
Mask
Wafer
T
B
C
L
R
T
B
C
L
R