## Template
PROJECT NAME : |  | Device name ; Class name |  |  | SPONSOR: |  |  | AMERI
PROCES FLOW : |  | Device ; process number |  |  | POINT OF CONTACT:
LOT NUMBER : |  |  |  |  | START DATE :
STEP | AREA | TOOL ID | PROCESS | PARAMETERS [INPUT] | MEASUREMENTS [OUTPUT] | DATE IN | QTY | DATE OUT | QTY | OPERATOR NAME | COMMENTS
n/a | WET ETCH | ACID BENCH | RCA CLEAN | SC1, SC2, & HF | [6 empty] | done off site
n/a | DIFFUSION | FURNACE | LSN DEPOSITION | 10000A Low-Stress Nitide | Nitride THK MEAS: top____10131____A center___10104___A bottom___10163__A left____10095_____A right____10115____A AVE THK___10121.6___A UNIF____99.664____% [Batch meas.] | [5 empty] | done off site
1 | ADMIN | SERVER | LOTSTART | assign lot numbers
2 | ADMIN | SERVER | LOTSTART | SCRIBE LOT NUMBER + WAFER ID | A, B, & C | [5 empty] | Backside Fab
3 | PHOTO | DEVELOP DECK | WAFER CLEANING | ACETONE SOAK [120 sec] | [6 empty] | Backside Fab
4 | PHOTO | DEVELOP DECK | WAFER CLEANING | IPA RINSE [60 sec] | [6 empty] | Backside Fab
5 | PHOTO | DEVELOP DECK | WAFER CLEANING | DI H2O - Rinse - | [6 empty] | Backside Fab
6 | PHOTO | SPIN-RINSE-DRYER | WAFER CLEANING | Pre-Programmed Recipe | [6 empty] | Backside Fab
7 | PHOTO | HOTPLATE | DEHYDRATION CONTACT BAKE | TIME [sec]: 60 TEMP [deg C]: 100 | n/a | [5 empty] | Backside Fab
8 | PHOTO | HEADWAY | HMDS Adhesion Promoter | SPIN1 SPEED:_500_rpm SPIN1 TIME:_5_sec Ramp1 = 250 rpm/s SPIN2 SPEED:_3,000_rpm SPIN2 TIME:_35 sec_ Ramp2 = 1000 rpm/s | [6 empty] | Backside Fab
9 | PHOTO | HEADWAY | [Backside Mask] Photo resist deposition AZ1518 (2 um) | SPIN1 SPEED:_500_rpm SPIN1 TIME:_5_sec Ramp1 = 250 rpm/s SPIN2 SPEED:_3,000_rpm SPIN2 TIME:_35 sec_ Ramp2 = 1000 rpm/s | [6 empty] | Backside Fab
10 | PHOTO | HOTPLATE | Pre exposure soft bake CONTACT BAKE | TIME [sec]:____60____ TEMP [deg C]:___100____ | n/a | [5 empty] | Backside Fab
11 | PHOTO | OAI 800 Mask Aligner | [Back side] Silicon Etch mask pattern EXPOSE | ENERGY [mJ/cm2]:_100mJ/cm2__ meas. Intensity:____16.83______ time (dose/intensity): ____6.0_____s | [6 empty] | Backside Fab
12 | PHOTO | DEVELOP DECK | RESIST DEVELOP | DEVELOPER:__AZ_400K___ CONCENTRATION: ___1:4_(diluted)___ TIME: 60sec | n/a | [5 empty] | Backside Fab
13 | INSPECTION | Olympus BX150 | DEVELOP INSPECT | WAFER no.___test___ no.____A____ no.____B____ no.____C____ | Mask design vs patterned wafer dimension measurements | [5 empty] | Backside Fab
14 | METROLOGY | ALPHA STEP | Profilometry | Measure PR thickness on WAFER no.___test___ no.____A____ no.____B____ no.____C____ | TOP________________ CENTER______________ BOTTOM____________ LEFT_________________ RIGHT_____________ XBAR [AVE]_____________ UNIFORMITY__________% | [5 empty] | Backside Fab
15 | PHOTO | SRD | Basic clean | DI H2O - Rinse - N2 dry | n/a | [5 empty] | Backside Fab
16 | DRY ETCH | MARCH 1701 | Chamber condition | O2 Plasma etch 100W. 60 secs | No wafer!!! In chamber
17 | DRY ETCH | MARCH 1701 | RIE of B/S Nitride for Si Etch mask | PRESSURE [mTorr]:___200____________ POWER [W]:___100__________ GAS:__CF4____ FLOW:__8sccm_____ TIME [SEC]:__3 x 8 min_ Inspect and rotate 90 deg between cycles | [6 empty] | Backside Fab
18 | INSPECTION | Olympus MX150 | ETCH INSPECTION | INSPECT FOR COMPLETENESS OF ETCH | [6 empty] | Backside Fab
19 | INSPECTION | Probe station | Electrical test | Test electrical continuity for COMPLETENESS OF ETCH | Resistance values? ___1.34_MΩ___ | [5 empty] | Backside Fab
20 | Wet Etch | Solvent bench | Resist Strip | ACETONE SOAK [until complete] ISOPROPANOL RINSE DI H2O Rinse | [6 empty] | Backside Fab
21 | PHOTO | SRD | Basic clean | DI H2O - Rinse - N2 dry | n/a | [5 empty] | Backside Fab
22 | PHOTO | PHOTO Bench | HOTPLATE BAKE | TIME [MIN]:____1____ TEMP [deg C]:___100____ | n/a | [5 empty] | Frontside Fab
23 | PHOTOLITHOGRAPHY | HEADWAY | HMDS Adhesion Promoter | SPIN1 SPEED:_500_rpm SPIN1 TIME:_5_sec Ramp1 = 250 rpm/s SPIN2 SPEED:_3,000_rpm SPIN2 TIME:_35 sec_ Ramp2 = 1000 rpm/s | HMDS | [5 empty] | Frontside Fab
24 | PHOTOLITHOGRAPHY | HEADWAY | AZ nLof 2020 | SPIN1 SPEED:_500_rpm SPIN1 TIME:_5_sec Ramp1 = 250 rpm/s SPIN2 SPEED:_3,000_rpm SPIN2 TIME:_35 sec_ Ramp2 = 1000 rpm/s | [6 empty] | Frontside Fab
25 | PHOTO | HOTPLATE | CONTACT BAKE | TIME [sec]:____60____ TEMP [deg C]:___110____ | [6 empty] | Frontside Fab
26 | PHOTOLITHOGRAPHY | OAI 800 Mask Aligner | [Front side electrode] negative pattern EXPOSE | ENERGY [mJ/cm2]: 66mJ/cm2 meas. Intensity: _____16.82_____ time (dose/intensity): _____4.0_____s | [6 empty] | Frontside Fab
27 | PHOTO | HOTPLATE | CONTACT BAKE | TIME [sec]: 60 TEMP [deg C]: 110 | POST EXPOSURE BAKE | [5 empty] | Frontside Fab
28 | PHOTO | DEVELOP DECK | RESIST DEVELOP | DEVELOPER:_AZ 300 MIF__ CONCENTRATION:_neat_ TIME: 60sec | [6 empty] | Frontside Fab
29 | INSPECTION | Olympus MX150 | DEVELOP INSPECT | WAFER no.____A____ no.____B____ no.____C____ | Mask design vs patterned wafer dimension measurements and what is your undercut? | [5 empty] | Frontside Fab
30 | METROLOGY | ALPHA STEP | Profilometry | Measure PR thickness on WAFER no.____A____ no.____B____ no.____C____ | TOP________________ CENTER______________ BOTTOM____________ LEFT_________________ RIGHT_____________ XBAR [AVE]_____________ UNIFORMITY__________% | [5 empty] | Frontside Fab
31 | PHOTO | SRD | Basic clean | DI H2O - Rinse - N2 dry | n/a | [5 empty] | Frontside Fab
32 | DESCUM | MARCH RIE | Chamber condition | O2 Plasma etch 200W. 60 secs | No wafer!!! In chamber | [5 empty] | Frontside Fab
33 | DESCUM | MARCH RIE | PLASMA ETCH | O2 Plasma etch 50W. 60 secs | [6 empty] | Frontside Fab
34 | PVD | CHA EVAPORATOR | METAL 1 Adhesion layer Deposition | MATERIAL: Chromium RATE :_2A/s TARGET THK:____150A____ | [6 empty] | Frontside Fab
35 | PVD | CHA EVAPORATOR | METAL 2 Conductor Deposition | MATERIAL: Nickel RATE :_2 A/s TARGET THK:____2350A____ | [6 empty] | Frontside Fab
36 | Wet Deck | solvent hood | Lift-Off | REMOVER PG [Soak until complete] | Total Time____4_hours____ | [5 empty] | Frontside Fab
37 | PHOTO | SRD | Basic clean | DI H2O - Rinse - N2 dry | n/a | [5 empty] | Frontside Fab
38 | METROLOGY | ALPHA STEP | Profilometry | Measure Metal stack thickness WAFER no.____A____ no.____B____ no.____C____ | TOP________________ CENTER_______________ BOTTOM_____________ LEFT__________________ RIGHT_______________ XBAR [AVE]___________ UNIFORMITY_________% | [5 empty] | Frontside Fab
39 | PHOTO | SRD | Basic clean | DI H2O - Rinse - N2 dry | n/a | [5 empty] | Backside Fab
40 | PHOTO | PHOTO Bench | HOTPLATE BAKE | TIME [MIN]:____1____ TEMP [deg C]:___100____ | n/a | [5 empty] | Frontside Fab
41 | PHOTOLITHOGRAPHY | HEADWAY | AZ nLof 2020 | SPIN1 SPEED:_500_rpm SPIN1 TIME:_5_sec Ramp1 = 250 rpm/s SPIN2 SPEED:_3,000_rpm SPIN2 TIME:_35 sec_ Ramp2 = 1000 rpm/s | [6 empty] | Frontside Fab
42 | PHOTO | HOTPLATE | CONTACT BAKE | TIME [sec]:____60____ TEMP [deg C]:___110____ | [6 empty] | Frontside Fab
43 | PHOTOLITHOGRAPHY | OAI 800 Mask Aligner | [Front side electrode] negative pattern EXPOSE | ENERGY [mJ/cm2]: 66mJ/cm2 meas. Intensity: _____16.77_____ time (dose/intensity): _____4.0_____s | [6 empty] | Frontside Fab
44 | PHOTO | HOTPLATE | CONTACT BAKE | TIME [sec]: 60 TEMP [deg C]: 110 | POST EXPOSURE BAKE | [5 empty] | Frontside Fab
45 | PHOTO | DEVELOP DECK | RESIST DEVELOP | DEVELOPER:_AZ 300 MIF__ CONCENTRATION:_neat_ TIME: 60sec | [6 empty] | Frontside Fab
46 | PHOTO | SRD | Basic clean | DI H2O - Rinse - N2 dry | n/a | [5 empty] | Frontside Fab
47 | INSPECTION | Olympus MX150 | DEVELOP INSPECT | WAFER no.____A____ no.____B____ no.____C____ | Mask design vs patterned wafer dimension measurements and what is your undercut? | [5 empty] | Frontside Fab
48 | PHOTO | HEADWAY | [Backside Mask] Photo resist deposition AZ 10XT 52CP | SPIN1 SPEED:_500_rpm SPIN1 TIME:_5_sec Ramp1 = 250 rpm/s SPIN2 SPEED:_3,000_rpm SPIN2 TIME:_35 sec_ Ramp2 = 1000 rpm/s | [6 empty] | Frontside Fab
49 | PHOTO | HOTPLATE | Pre exposure soft bake CONTACT BAKE | TIME [sec]:____180____ TEMP [deg C]:___110____ | n/a | [5 empty] | Frontside Fab
50 | PHOTO | OAI 800 Mask Aligner | [Back side] Silicon Etch mask pattern EXPOSE | ENERGY [mJ/cm2]:_700mJ/cm2__ meas. Intensity:____16.77______ time (dose/intensity): ____41.8_____s | [6 empty] | Frontside Fab
51 | PHOTO | DEVELOP DECK | RESIST DEVELOP | DEVELOPER:__AZ_400K___ CONCENTRATION: ___1:4_(diluted)___ TIME: 300sec | n/a | [5 empty] | Frontside Fab
52 | INSPECTION | Olympus BX150 | DEVELOP INSPECT | WAFER no.___test___ no.____A____ no.____B____ no.____C____ | Mask design vs patterned wafer dimension measurements | [5 empty] | Frontside Fab
53 | DESCUM | MARCH RIE | Chamber condition | O2 Plasma etch 200W. 60 secs | No wafer!!! In chamber | [5 empty] | Frontside Fab
54 | DESCUM | MARCH RIE | PLASMA ETCH | O2 Plasma etch 50W. 60 secs | [6 empty] | Frontside Fab
55 | PVD | CHA EVAPORATOR | METAL 1 Adhesion layer Deposition | MATERIAL: Chromium RATE :_2A/s TARGET THK:____150A____ | [6 empty] | Frontside Fab
56 | PVD | CHA EVAPORATOR | METAL 2 Conductor Deposition | MATERIAL: Nickel RATE :_2 A/s TARGET THK:____2350A____ | [6 empty] | Frontside Fab
57 | Wet Deck | solvent hood | Lift-Off | ACETONE [Soak until complete] | Total Time____4_hours____ | [5 empty] | Frontside Fab
58 | WET DECK | FUME HOOD EC1650 | Bulk Silicon Etch | PSE-200 @ 80C approx. 6 hrs. Total Time_______________ | Membranes clear? | [5 empty] | Backside Fab
59 | WET DECK | FUME HOOD EC1651 | Rinse | DI H20 Rinse | Total Time_____3 min____ | [5 empty] | Backside Fab
60 | PHOTO | SRD | Basic clean | DI H2O - Rinse - N2 dry | n/a | [5 empty] | Backside Fab
61 | INSPECTION | Olympus MX150 | ETCH INSPECTION | Measure Membrane dimensions X - Y WAFER no.____A______ WAFER no.____B______ WAFER no.____C______ | TOP________________ CENTER_______________ BOTTOM_____________ LEFT__________________ RIGHT_______________ XBAR [AVE]___________ UNIFORMITY_________% | [5 empty] | Backside Fab
62 | INSPECTION | Olympus MX150 | Device Assessement | Quantify numbers of viable Pressure and Temperature sensors WAFER no.____A______ WAFER no.____B______ WAFER no.____C______ | WAFER no._P_____T____ WAFER no._P_____T____ WAFER no._P_____T____ | [5 empty] | Backside Fab
63 | PHOTO | HEADWAY | [Front side Device protection] Photo resist deposition AZ1518 (2 um) | SPIN1 SPEED:_500_rpm SPIN1 TIME:_5_sec SPIN2 SPEED:_3.5k_rpm SPIN2 TIME:_30 sec_ Ramp = 500 rpm/s | Use blue tape and Al foil for wafer backing | [5 empty] | Frontside Fab
64 | Sample Prep | Dicing Saw | Dicing | Singulate 20 devices WAFER no.__________ | [6 empty] | Frontside Fab
65 | Wet Deck | FUME HOOD | Device cleaning | ACETONE SOAK ISOPROPANOL RINSE DI H2O Rinse | Singulate 20 devices and clean for testing Store in provided gel pak | [5 empty] | Frontside Fab

## PROCESS LIBRARY
STEP | AREA | TOOL ID | PROCESS | PARAMETERS [INPUT] | MEASUREMENTS [OUTPUT] | DATE IN | QTY | DATE OUT | QTY | OPERATOR NAME | COMMENTS
| ADMIN | LOT STOP | SERVER | NOTIFY P.O.C. & Lab Mgr. by e-mail: ricksn@fiu.edu
| ADMIN | WORKSTATION | WAFER ID | SCRIBE LOT NUMBER + WAFER ID | 1-1,1-2,1-3, etc.
| ADMIN | SERVER | LOTSTART | n/a | n/a
| ADMIN | WORKSTATION | WAFER ID | SCRIBE LOT NUMBER + WAFER ID
| ADMIN | LOT STOP | SERVER | NOTIFY P.O.C. & Lab Mgr. by e-mail: ricksn@fiu.edu
| DEVELOP | DEVELOP DECK | RESIST DEVELOP | DEVELOPER:____AZ400K____ CONCENTRATION:__4:1___ TIME:___70s____
| DEVELOP | DEVELOP DECK | RESIST DEVELOP | DEVELOPER:____AZ400K____ CONCENTRATION:__3:1___ TIME:__________
| DICING | WORKSTATION | CHIP SINGULATION [DICING] | USE SCRIBE TO CLEAVE PLANKS, THEN INDIVIDUAL DEVICES (9X9 CELLS)
| DICING | WORKSTATION | DIE SINGULATION | USE SCRIBE TO CLEAVE PLANKS, THEN INDIVIDUAL DEVICES (9X9 CELLS)
| DIFFUSION | FURNACE | THERMAL OXIDATION [1.0 MICRON] | TEMP= 1100C BUBBLER FLOW = _______ TIME= 3 HRS | OXIDE THK MEAS: top_____________A center_____A bottom____A left________A right______A AVE THK______A UNIF_____________% [Batch meas.]
| DIFFUSION | FURNACE | LSN DEPOSITION | 1 um Low-Stress Nitide | Nitride THK MEAS: top_____________A center___________A bottom__________A left______________A right_____________A AVE THK___________A UNIF_____________% [Batch meas.]
| DIFFUSION | RTP | ANNEAL [RAPID] | TEMP= 600C RAMP RATE = 50 DEG/SEC TIME= 60SEC
| DIFFUSION | FURNACE | LSN DEPOSITION | 1 um Low-Stress Nitide | Nitride THK MEAS: top_____________A center___________A bottom__________A left______________A right_____________A AVE THK___________A UNIF_____________% [Batch meas.]
| DRY ETCH | MARCH 1701 | DESCUM | PRESS: 400 mtorr POWER: 100 W TIME: 40 SEC | ACTUAL TIME____________
| DRY ETCH | MARCH 1701 | RESIST STRIP [0.5 MICRON] | PRESS: 400 mtorr POWER: 100 W TIME: 600 SEC | ACTUAL TIME____________ CLEAR? Y / N
| DRY ETCH | MARCH 1701 | RESIST STRIP [1.5 MICRONS] | PRESS: 400 mtorr POWER: 100 W TIME: 600 SEC X 2 | ACTUAL TIME____________ CLEAR? Y / N
| DRY ETCH | MARCH 1701 | RIE of B/S Nitride for Si Etch mask [1 MICRON] | PRESSURE [mTorr]:___110_____ POWER [W]:___80_______ GAS:__CF4____ FLOW:__8sccm_____ TIME [SEC]:__11:00 x 4_ Inspect and rotate 180 deg / 90deg / 180deg | ACTUAL TIME____________ CLEAR? Y / N
| DRY ETCH | MARCH 1701 | DESCUM | PRESS: 400 mtorr POWER: 100 W TIME: 40 SEC
| DRY ETCH | MARCH 1701 | DESCUM | PRESS: 400 mtorr POWER: 100 W TIME: 40 SEC
| DRY ETCH | MARCH 1701 | RIE of B/S Nitride for Si Etch mask | PRESSURE [mTorr]:___150____________ POWER [W]:___100__________ GAS:__CF4____FLOW:__8sccm_____ TIME [SEC]:__3 x 4:30_ Inspect and rotate 180 deg between cycles
| INSPECTION | Olympus BX150 | DEVELOP INSPECT | WAFER no.________ | resist clear?
| INSPECTION | Olympus MX150 | DEVELOP INSPECT | WAFER no.________ | CD Desc.:_____________ _________________ CD #1__________ CD #2__________ CD #3__________ CD #4__________ CD #5__________ AVE CD ____________ UNIF % [(MAX-MIN)*50] ___________% Image Filename/Loc: ________________ GRADE OF RESULT [0-10]: _____________
| INSPECTION | Olympus MX150 | ETCH INSPECTION | INSPECT FOR COMPLETENESS OF ETCH
| INSPECTION | Olympus MX150 | POST ETCH INSPECTION | WAFER no.________ | CD Desc.:_____________ _________________ CD #1__________ CD #2__________ CD #3__________ CD #4__________ CD #5__________ AVE CD ____________ UNIF % [(MAX-MIN)*50] ___________% Image Filename/Loc: ________________ GRADE OF RESULT [0-10]: _____________
| INSPECTION | Olympus MX150 | POST ETCH INSPECTION |  | CD Desc.: Membrane__ Wafer1 T__________ C__________ B__________ L__________ R__________ AVE CD ____________ U[%]:___________ Wafer2 T__________ C__________ B__________ L__________ R__________ AVE CD ____________ U[%]:___________ Wafer3 T__________ C__________ B__________ L__________ R__________ AVE CD ____________ U[%]:____________ BATCH UNIF % [(MAX-MIN)*50] ___________%
| INSPECTION | Olympus BX150 | DEVELOP INSPECT | USE TEST WAFER | CD Desc.:_____________ _________________ CD #1__________ CD #2__________ CD #3__________ CD #4__________ CD #5__________ AVE CD ____________ UNIF % [(MAX-MIN)*50] ___________% Image Filename/Loc: ________________ GRADE OF RESULT [0-10]: _____________
| INSPECTION | Olympus MX150 | ETCH INSPECTION | INSPECT FOR COMPLETENESS OF ETCH
| INSPECTION | Olympus MX150 | POST ETCH INSPECTION | USE TEST WAFER | CD Desc.:_____________ _________________ CD #1__________ CD #2__________ CD #3__________ CD #4__________ CD #5__________ AVE CD ____________ UNIF % [(MAX-MIN)*50] ___________% Image Filename/Loc: ________________ GRADE OF RESULT [0-10]: _____________
| INSPECTION | Olympus BX150 | DEVELOP INSPECT | USE TEST WAFER | resist clear?
| INSPECTION | Olympus MX150 | ETCH INSPECTION | USE ALIGNMENT TEST PATTERN TO DETERMINE MEMBRANE SIZE AND ALIGNMENT TO BRIDGE STRUCTURE | MEMBRANE SIZE: TOP TEST DIE:__________ BOTTOM TEST DIE__________ AVE CD ____________ MISALIGNMENT: TOP TEST DIE:_________ BOTTOM TEST DIE:__________ AVE MISALIGNMENT__________
| METROLOGY | ALPHA STEP | Profilometry | Measure PR thickness on TEST WAFER | TOP________________ CENTER______________ BOTTOM____________ LEFT_________________ RIGHT_____________ XBAR [AVE]_____________ UNIFORMITY__________%
| METROLOGY | ALPHA STEP | Profilometry | Measure Metal stack thickness WAFER no.__________ | TOP________________ CENTER_______________ BOTTOM_____________ LEFT__________________ RIGHT_______________ XBAR [AVE]___________ UNIFORMITY_________%
| METROLOGY | ALPHA STEP | Profilometry | Measure RESIST thickness WAFER no.__________ | TOP___________________ CENTER________________ BOTTOM_______________ LEFT__________________ RIGHT________________ XBAR [AVE]____________ UNIFORMITY___________%
| METROLOGY | CLEANROOM MULTIMETER | CONTINUITY TEST | MEAS. CONTINUITY TEST STRUCTURES | CONTINUITY TEST STRUCTURE: UPPER TEST DIE:__________ LOWER TEST DIE__________ AVE RESISTANCE ____________ CALCULATE SHEET RESISTANCE ___________Ohms/SQ
| METROLOGY | PROBE STATION | ELECTRICAL TEST | MEASURE GREEK CROSS TEST STRUCTURE SHEET RESISTANCE | 1ST WAFER: TOP TEST DIE___________ BOTTOM TEST DIE_______ 2ND WAFER: TOP TEST DIE___________ BOTTOM TEST DIE_______ 3RD WAFER: TOP TEST DIE___________ BOTTOM TEST DIE_______ LOT UNIFORMITY: ________________%
| METROLOGY | ALPHA STEP | Profilometry | Measure PR thickness on TEST WAFER | TOP________________ CENTER______________ BOTTOM____________ LEFT_________________ RIGHT_____________ XBAR [AVE]_____________ UNIFORMITY__________%
| METROLOGY | CLEANROOM MULTIMETER | CONTINUITY TEST | MEAS. CONTINUITY TEST STRUCTURES | CONTINUITY TEST STRUCTURE: UPPER TEST DIE:__________ LOWER TEST DIE__________ AVE RESISTANCE ____________ CALCULATE SHEET RESISTANCE ___________Ohms/SQ
| METROLOGY | ALPHA STEP | Profilometry | Measure Metal stack thickness on TEST WAFER | TOP________________ CENTER_______________ BOTTOM_____________ LEFT__________________ RIGHT_______________ XBAR [AVE]___________ UNIFORMITY_________%
| METROLOGY | ALPHA STEP | Profilometry | Measure PR thickness on TEST WAFER | TOP___________________ CENTER________________ BOTTOM_______________ LEFT__________________ RIGHT________________ XBAR [AVE]____________ UNIFORMITY___________%
| METROLOGY | ALPHA STEP | Profilometry | Measure PR thickness on TEST WAFER | TOP___________________ CENTER________________ BOTTOM_______________ LEFT__________________ RIGHT________________ XBAR [AVE]____________ UNIFORMITY___________%
| PHOTO | DESPATCH OVEN | Dehydration BAKE | TIME [MIN]:____20____ TEMP [deg C]:___100____
| PHOTO | DESPATCH OVEN | PRE-BAKE | TIME [MIN]:____25____ TEMP [deg C]:___110____
| PHOTO | DESPATCH OVEN | PRE-BAKE | TIME [MIN]:____45____ TEMP [deg C]:___90____
| PHOTO | DESPATCH OVEN | PRE-BAKE | TIME [MIN]:____10____ TEMP [deg C]:___90____ Place horizontally on cassette
| PHOTO | DEVELOP DECK | RESIST DEVELOP [for AZ4620] | DEVELOPER:__AZ400K__ CONCENTRATION:__3:1___ TIME:_180s____
| PHOTO | DEVELOP DECK | RESIST DEVELOP | DEVELOPER:__AZ400K__ CONCENTRATION:__4:1___ TIME:___70s____
| PHOTO | DEVELOP DECK | RESIST DEVELOP | DEVELOPER:__AZ400K____ CONCENTRATION:__3:1___ TIME:__________
| PHOTO | DEVELOP DECK | RESIST DEVELOP | DEVELOPER:__AZ400K____ CONCENTRATION:__6:1___ TIME: 45sec
| PHOTO | DEVELOP DECK | RESIST DEVELOP | DEVELOPER:__MF300____ CONCENTRATION:__3:1___ TIME: 120sec
| PHOTO | HEADWAY | 1.8 micron AZ1518 [F/S BRIDGE PATTERN] | SPIN1 SPEED:_500_rpm SPIN1 TIME:_5_sec SPIN2 SPEED:_3.5k_rpm SPIN2 TIME:_30 sec_ RAMP: 2000 rpm/sec | CD Desc.:_____________ _________________ CD #1__________ CD #2__________ CD #3__________ CD #4__________ CD #5__________ AVE CD ____________ UNIF % [(MAX-MIN)*50] ___________% Image Filename/Loc: ________________ GRADE OF RESULT [0-10]: _____________
| PHOTO | HEADWAY | 2.5 micron AZ1518 [FRONTSIDE PROTECTION] | SPIN1 SPEED:_500_rpm SPIN1 TIME:_5_sec SPIN2 SPEED:_2.5k_rpm SPIN2 TIME:_30 sec_ RAMP: 2000rpm/sec
| PHOTO | HEADWAY | 4 micron AZ4620 [BACKSIDE MASK] | SPIN1 SPEED:_1790_rpm SPIN1 TIME:_9_sec SPIN2 SPEED:_3k_rpm SPIN2 TIME:_60 sec_ SPIN3 SPEED: 7 krpm SPIN3 TIME: 10 sec RAMP: 2000rpm/sec Let wafers set flat for 5 min before bake
| PHOTO | HEADWAY | 2 micron AZ5214 [on front] | SPIN1 SPEED:_500_rpm SPIN1 TIME:_5_sec SPIN2 SPEED:_3.5k_rpm SPIN2 TIME:_60 sec_ RAMP: 3000rpm/sec
| PHOTO | HEADWAY | P-20 Adhesion Promoter | SPIN1 SPEED:_500_rpm SPIN1 TIME:_5_sec SPIN2 SPEED:_3k_rpm SPIN2 TIME:_30 sec_ RAMP: 1500rpm/sec
| PHOTO | HOTPLATE | IMAGE REVERSAL BAKE [POST EXPOSURE BAKE] | TIME [SEC]:___120____ TEMP [deg C]:___110____
| PHOTO | HOTPLATE | PROXIMITY BAKE | TIME [sec]:____90____ TEMP [deg C]:___100____
| PHOTO | HOTPLATE | PROXIMITY BAKE | TIME [MIN]:____3____ TEMP [deg C]:___100____
| PHOTO | HOTPLATE | CONTACT BAKE | TIME [sec]:____60____ TEMP [deg C]:___100____
| PHOTO | HOTPLATE | CONTACT BAKE | TIME [sec]:____90____ TEMP [deg C]:___100____
| PHOTO | HOTPLATE | CONTACT BAKE | TIME [MIN]:____3____ TEMP [deg C]:___100____
| PHOTO | HOTPLATE | POST EXPOSURE BAKE | TIME [MIN]:____2____ TEMP [deg C]:___120____
| PHOTO | OAI 800 Mask Aligner | Silicon Etch mask pattern EXPOSE | DOSE [mJ/cm2]:_350__ | Meas. Intensity:_________ time [dose/intensity]: ________________sec
| PHOTO | OAI 800 Mask Aligner | Front side Metal [Bridge] pattern EXPOSE | DOSE [mJ/cm2]:___65__ | Meas. Intensity:_________ time [dose/intensity]: ________________sec
| PHOTO | OAI 800 Mask Aligner | Flood Exposure | DOSE [mJ/cm2]:___1000__ | Meas. Intensity:_________ time [dose/intensity]: ________________sec
| PHOTOLITHOGRAPHY | HEADWAY | P-20 Adhesion Promoter | SPIN1 SPEED:_500_rpm SPIN1 TIME:_5_sec SPIN2 SPEED:_3k_rpm SPIN2 TIME:_30 sec_
| PHOTOLITHOGRAPHY | HEADWAY | LOR 3B Lift-Off Resist | SPIN1 SPEED:_500_rpm SPIN1 TIME:_5_sec SPIN2 SPEED:______rpm SPIN2 TIME:_30 sec_ | CD Desc.:_____________ _________________ CD #1__________ CD #2__________ CD #3__________ CD #4__________ CD #5__________ AVE CD ____________ UNIF % [(MAX-MIN)*50] ___________% Image Filename/Loc: ________________ GRADE OF RESULT [0-10]: _____________
| PHOTOLITHOGRAPHY | HEADWAY | 2.0 micron AZ1518 [F/S BRIDGE PATTERN] | SPIN1 SPEED:_500_rpm SPIN1 TIME:_5_sec SPIN2 SPEED:_3.5k_rpm SPIN2 TIME:_30 sec_ | CD Desc.:_____________ _________________ CD #1__________ CD #2__________ CD #3__________ CD #4__________ CD #5__________ AVE CD ____________ UNIF % [(MAX-MIN)*50] ___________% Image Filename/Loc: ________________ GRADE OF RESULT [0-10]: _____________
| PHOTOLITHOGRAPHY | DESPATCH OVEN | PRE-BAKE | TIME [MIN]:____20____ TEMP [deg C]:___100____
| PHOTOLITHOGRAPHY | OAI 800 Mask Aligner | Front side Metal [Bridge] pattern EXPOSE | ENERGY [mJ/cm2]:___________ meas. Intensity:__________ time (dose/intensity): ____________s
| PHOTOLITHOGRAPHY | HEADWAY | 2.5 micron AZ1518 [FRONTSIDE PROTECTION] | SPIN1 SPEED:_500_rpm SPIN1 TIME:_5_sec SPIN2 SPEED:_2.5k_rpm SPIN2 TIME:_30 sec_
| PHOTOLITHOGRAPHY | HOTPLATE | PROXIMITY BAKE | TIME [MIN]:____3____ TEMP [deg C]:___100____
| PHOTOLITHOGRAPHY | HEADWAY | P-20 Adhesion Promoter | SPIN1 SPEED:_500_rpm SPIN1 TIME:_5_sec SPIN2 SPEED:_3k_rpm SPIN2 TIME:_30 sec_
| PHOTOLITHOGRAPHY | HEADWAY | 4 micron AZ4620 [BACKSIDE MASK] | POOL RESIST SPIN1 SPEED:_1790_rpm SPIN1 TIME:_9_sec SPIN2 SPEED:_3k_rpm SPIN2 TIME:_60 sec_ SPIN3 SPEED: 7 krpm SPIN3 TIME: 10 sec | LET WAFERS SET FLAT FOR 5 MIN BEFORE BAKE
| PHOTOLITHOGRAPHY | DESPATCH OVEN | PRE-BAKE | TIME [MIN]:____45____ TEMP [deg C]:___90____
| PHOTOLITHOGRAPHY | OAI 800 Mask Aligner | Back Silicon Etch mask pattern EXPOSE | ENERGY [mJ/cm2]:_350mJ/cm2__ meas. Intensity:__________ time (dose/intensity): ____________s
| PVD | CHA EVAPORATOR | METAL 1 [BRIDGE] Conductor Deposition on F/S | MATERIAL: Nickel RATE :_5aps TARGET THK:____2500A____ INCLUDE WITNESS SAMPLES
| PVD | CHA EVAPORATOR | METAL 1 [BRIDGE] Glue layer Deposition on F/S | MATERIAL: Chromium RATE :_2.5 aps TARGET THK:____250A____ INCLUDE WITNESS SAMPLES
| PVD | MRC 8667 SPUTTERER | METAL DEP | MATERIAL: Palladium RATE :_260 A/min_ TARGET THK:_800A____ INCLUDE WITNESS SAMPLES
| PVD | MRC 8667 SPUTTERER | METAL DEP | MATERIAL: Copper RATE :_70 A/min_ TARGET THK:_1000A____ INCLUDE WITNESS SAMPLES
| PVD | CHA EVAPORATOR | METAL 1 [BRIDGE] Glue layer Deposition on F/S | MATERIAL: Chromium RATE :_5aps TARGET THK:____200A____ INCLUDE WITNESS SAMPLES
| PVD | CHA EVAPORATOR | METAL 1 [BRIDGE] Conductor Deposition on F/S | MATERIAL: Nickel RATE :_5aps TARGET THK:____1500A____ INCLUDE WITNESS SAMPLES
| WET DECK | ACID BENCH | Bulk Silicon Etch | PSE-200 @ 100C approx. 7.5 hrs. Stir magnet = 130 rpm | Total Time_______________
| WET DECK | ACID BENCH | M1 [BRIDGE PATTERN] ETCH | Nickel Etch @ RT FOR _________SEC MAGNETIC SPIN: 60 rpm
| WET DECK | ACID BENCH | Piranha Clean | 15:1 H2O:Sulfuric Acid self heating 10:00
| WET DECK | ACID BENCH | M1 [BRIDGE PATTERN] ETCH | CHROMIUM ETCH 40sec @RT | CONTINUITY TEST SHOWS FIELD AREA TO BE CLEAR? Y / N?
| Wet Deck | solvent hood | PR STRIP [WET] | 2:00 ACETONE SOAK IPA RINSE [30 sec] DI rinse followed by PG Remover soak 2:00 DI Rinse Inspect for residue
| Wet Deck | solvent hood | Lift-Off | ACETONE SOAK [until complete] ISOPROPANOL RINSE | Total Time_______________
| WET DECK | ACID BENCH | M1 [BRIDGE PATTERN] ETCH | Nickel Etch @ RT FOR _________SEC MAGNETIC SPIN: 60 rpm
| WET DECK | ACID BENCH | M1 [BRIDGE PATTERN] ETCH | CHROMIUM ETCH 40sec @RT | CONTINUITY TEST SHOWS FIELD AREA TO BE CLEAR? Y / N?
| Wet Deck | solvent hood | PR STRIP | 3:00 ACETONE SOAK METHANOL RINSE
| Wet Deck | solvent hood | PR STRIP | 3:00 ACETONE SOAK METHANOL RINSE
| WET DECK | ACID BENCH | Bulk Silicon Etch | PSE-200 @ 80C approx. 6 hrs. | Total Time_______________
| WET ETCH | ACID BENCH | RCA CLEAN | SC1, SC2, & HF SC1: 5:1:1 H2O:H2O2:NH4OH @ 80C for 10:00 Conc. HF dip SC2= 6:1:1 H2O:H2O2:HCl @ 80C for 10:00 Rinse thoroughly
| WET ETCH | ACID BENCH | RCA CLEAN | SC1, SC2, & HF